## 8 new alloy samples
Ni_wt | Re_wt | Co_wt | Al_wt | Ti_wt | W_wt | Mo_wt | Cr_wt | Ta_wt | C_wt | B_wt | Y_wt | Nb_wt | Hf_wt | solution_treatment_time | 1st_step_aging_treatment_time | 2nd_step_aging_treatment_time | solution_treatment_temperature | 1st_step_aging_treatment_temperature | 2nd_step_aging_treatment_temperature | temperature | applied_Stress | τ | DL | G | L | Ni3Al_fraction | Constrained_Lattice_Misfit | creep_life
65.89 | 5.61 | 0.99 | 5.2 | 0 | 7.56 | 0.81 | 4.27 | 8.52 | 0.07 | 0.03 | 0 | 0.83 | 0.22 | 4 | 4 | 20 | 1280 | 1080 | 871 | 1040 | 137.2 | 61.06427 | 4.517333e-21 | 53.96456 | 0.3507816 | 0.75214 | 0.0154088 | 454.3
58.832 | 1.26 | 12.4 | 4.35 | 0 | 6.32 | 0.73 | 6.6 | 7.68 | 0.062 | 0.026 | 0 | 1.5 | 0.24 | 4 | 4 | 20 | 1270 | 1080 | 871 | 1040 | 137.2 | 59.77759 | 2.246672e-21 | 57.57985 | 0.3575816 | 0.54641 | 0.01323 | 211.1
64.53 | 0 | 5 | 4.15 | 3.68 | 6.5 | 0.92 | 10.6 | 4.42 | 0 | 0 | 0 | 0 | 0.2 | 3 | 4 | 20 | 1276 | 1080 | 871 | 204 | 759 | 41.04734 | 1.807159e-21 | 69.04909 | 0.3493443 | 0.60239 | 0.013470289 | 256.2
64.73 | 0 | 5 | 4.15 | 3.68 | 6.5 | 0.92 | 10.6 | 4.42 | 0 | 0 | 0 | 0 | 0 | 3 | 4 | 20 | 1288 | 1080 | 871 | 315 | 448.5 | 41.34222 | 1.799735e-21 | 69.20082 | 0.3497016 | 0.5966 | 0.013470289 | 277.1
60 | 0 | 8.2 | 5.1 | 0 | 11.5 | 1.9 | 5.2 | 8.1 | 0 | 0 | 0 | 0 | 0 | 5 | 4 | 20 | 1300 | 1100 | 870 | 900 | 392 | 40.9272 | 5.9446e-21 | 66.8093 | 0.3494 | 0.718059 | 0.013246 | 652
60 | 0 | 8.2 | 5.1 | 0 | 11.5 | 1.9 | 5.2 | 8.1 | 0 | 0 | 0 | 0 | 0 | 5 | 4 | 20 | 1300 | 1100 | 870 | 1100 | 137 | 39.7587 | 6.18454e-18 | 62.6643 | 0.3507 | 0.718059 | 0.013246 | 351
61.2 | 3 | 10.5 | 5.5 | 1.5 | 5 | 2 | 5 | 6.3 | 0 | 0 | 0 | 0 | 0 | 3 | 6 | 20 | 1315 | 1010 | 871 | 982 | 248.4 | 45.7544 | 3.046427e-15 | 60.39206 | 0.3553869 | 0.6604 | 0.013186 | 199.2
62 | 0 | 10 | 4.5 | 2 | 8.5 | 1 | 6 | 6 | 0 | 0 | 0 | 0 | 0 | 3 | 6 | 20 | 1288 | 1010 | 871 | 982 | 248.4 | 39.23834 | 1.046142e-15 | 61.15574 | 0.3601633 | 0.56539 | 0.013449 | 129.2

## results of 8 alloy samples
Alloy | Ni_wt | Re_wt | Co_wt | Al_wt | Ti_wt | W_wt | Mo_wt | Cr_wt | Ta_wt | C_wt | B_wt | Y_wt | Nb_wt | Hf_wt | solution_treatment_time | 1st_step_aging_treatment_time | 2nd_step_aging_treatment_time | solution_treatment_temperature | 1st_step_aging_treatment_temperature | 2nd_step_aging_treatment_temperature | temperature | applied_Stress | τ | DL | G | L | Ni3Al_fraction | creep_life | predicted_life
1 | 65.89 | 5.61 | 0.99 | 5.2 | 0 | 7.56 | 0.81 | 4.27 | 8.52 | 0.07 | 0.03 | 0 | 0.83 | 0.22 | 4 | 4 | 20 | 1280 | 1080 | 871 | 1040 | 137.2 | 61.06427 | 4.517333e-21 | 53.96456 | 0.3507816 | 0.75214 | 454.3 | 484.7889
2 | 58.832 | 1.26 | 12.4 | 4.35 | 0 | 6.32 | 0.73 | 6.6 | 7.68 | 0.062 | 0.026 | 0 | 1.5 | 0.24 | 4 | 4 | 20 | 1270 | 1080 | 871 | 1040 | 137.2 | 59.77759 | 2.246672e-21 | 57.57985 | 0.3575816 | 0.54641 | 211.1 | 232.7496
3 | 64.53 | 0 | 5 | 4.15 | 3.68 | 6.5 | 0.92 | 10.6 | 4.42 | 0 | 0 | 0 | 0 | 0.2 | 3 | 4 | 20 | 1276 | 1080 | 871 | 204 | 759 | 41.04734 | 1.807159e-21 | 69.04909 | 0.3493443 | 0.60239 | 256.2 | 248.6319
4 | 64.73 | 0 | 5 | 4.15 | 3.68 | 6.5 | 0.92 | 10.6 | 4.42 | 0 | 0 | 0 | 0 | 0 | 3 | 4 | 20 | 1288 | 1080 | 871 | 315 | 448.5 | 41.34222 | 1.799735e-21 | 69.20082 | 0.3497016 | 0.5966 | 277.1 | 263.7471
5 | 60 | 0 | 8.2 | 5.1 | 0 | 11.5 | 1.9 | 5.2 | 8.1 | 0 | 0 | 0 | 0 | 0 | 5 | 4 | 20 | 1270 | 1100 | 870 | 900 | 392 | 40.9272 | 5.9446e-21 | 66.8093 | 0.3494 | 0.718059 | 652 | 537.6496
6 | 60 | 0 | 8.2 | 5.1 | 0 | 11.5 | 1.9 | 5.2 | 8.1 | 0 | 0 | 0 | 0 | 0 | 5 | 4 | 20 | 1270 | 1100 | 870 | 1100 | 137 | 39.7587 | 6.18454e-18 | 62.6643 | 0.3507 | 0.718059 | 351 | 450.9765
68 | 61.2 | 3 | 10.5 | 5.5 | 1.5 | 5 | 2 | 5 | 6.3 | 0 | 0 | 0 | 0 | 0 | 3 | 6 | 20 | 1315 | 1010 | 871 | 982 | 248.4 | 45.7544 | 3.046427e-15 | 60.39206 | 0.3553869 | 0.6604 | 199.2 | 1542.4756
69 | 62 | 0 | 10 | 4.5 | 2 | 8.5 | 1 | 6 | 6 | 0 | 0 | 0 | 0 | 0 | 3 | 6 | 20 | 1288 | 1010 | 871 | 982 | 248.4 | 39.23834 | 1.046142e-15 | 61.15574 | 0.3601633 | 0.56539 | 129.2 | 913.1245
[28 empty] | 68 | 61.2 | 3 | 10.5 | 5.5 | 1.5 | 5 | 2 | 5 | 6.3 | 0 | 0 | 0 | 0 | 0 | 3 | 1315 | 6 | 1010 | 20 | 871 | 982 | 248.4 | 45.7544 | 3.046427e-15 | 60.39206 | 0.3553869 | 0.6604 | 1992
[24 empty] | Measured | Predicted | Clusters
[23 empty] | #1 | 454.3 | 410.2699 | cluster4 | MLR
[23 empty] | #2 | 211.1 | 228.434 | cluster6 | SVR
[23 empty] | #3 | 256.2 | 258.7047 | cluster8 | MLR
[23 empty] | #4 | 277.1 | 298.4579 | cluster8 | MLR
[23 empty] | #5 | 652 | 689.4121 | cluster6 | SVR
[23 empty] | #6 | 351 | 306.1498 | cluster1 | SVR
[23 empty] | #7 | 1992 | 1761.9478 | cluster2 | RR
[23 empty] | #8 | 1292 | 1055.1874 | cluster2 | RR
[21 empty] | Measured | cluster0 | cluster1 | cluster2 | cluster3 | cluster4 | cluster5 | cluster6 | cluster7 |  | 所属Cluster | 所选模型
[20 empty] | #1 | 454.3 | 1.78732997428184, | 0.828885530821687, | 1.7075604904844992, | 1.4909356760464845, | 1.7627444802275338, | 1.9207274396387461, | 1.7727071059176076, | 1.567472 |  | cluster2 | RR | 484.7959
[20 empty] | #2 | 211.1 | 1.6843532007886655, | 1.3222578184378597, | 1.6779644194833783, | 1.7331016233237597, | 1.8337925335562504, | 1.687869543752362, | 1.5417030137538943, | 1.319071 |  | cluster8 | MLR | 212.6244
[20 empty] | #3 | 256.2 | 1.7771352325522134, | 1.8184427579289997, | 1.5297633127912162, | 1.9526078467628931, | 1.9370540315893758, | 1.9821577687582412, | 1.5425937829843082, | 1.451833 |  | cluster8 | MLR | 242.9394
[20 empty] | #4 | 277.1 | 0.496969815651954, | 1.6254458727258054, | 1.3874249347691496, | 1.7967227803381354, | 1.7989847826007925, | 1.826090032389387, | 1.3408493142974751, | 1.269507 |  | cluster1 | SVR | 265.1771
[20 empty] | #5 | 652 | 1.4187283665235275, | 1.4027063076329045, | 1.809437935959581, | 1.4577604499214378, | 2.039516223612453, | 1.3313625672285525, | 1.6880293792054537, | 0.9320942 |  | cluster8 | MLR | 552.0953
[20 empty] | #6 | 351 | 1.4968967364199761, | 1.3488299092331528, | 1.8396284020624438, | 1.4586233999216904, | 2.0433432995111205, | 1.313533332173713, | 1.6851653181614281, | 1.349773 |  | cluster6 | SVR | 354.9674
[20 empty] | #7 | 1992 | 2.007166718465543, | 2.258039842639304, | 1.9178546908488243, | 2.065749630228615, | 2.1432790868307516, | 2.145367720401272, | 1.916611194485667, | 1.95052 |  | cluster7 | RF | 2290.8921
[20 empty] | #8 | 1292 | 1.9723816633496484, | 2.2619979380496904, | 2.038928626319577, | 1.8844296483838583, | 2.279311659399367, | 2.2362302734129003, | 1.968901609595245, | 1.970122 |  | cluster4 | MLR | 1481.3422
[28 empty] | 真实值 | 现在做的 |  | 之前的 | [7 empty] | 266条数据归一化
[28 empty] | 454.3 | 484.7959 | -30.4959 | 410.2699 | 44.0301 | 484.7889 | -30.4889 |  |  | 454.3 | 484.7959 | 466.4634
[28 empty] | 211.1 | 212.6244 | -1.5244 | 228.434 | -17.334 | 232.7496 | -21.6496 |  |  | 211.1 | 212.6244 | 223.5747
[28 empty] | 256.2 | 242.9394 | 13.2606 | 258.7047 | -2.5047 | 248.6319 | 7.5681 |  |  | 256.2 | 242.9394 | 248.5492
[28 empty] | 277.1 | 265.1771 | 11.9229 | 298.4579 | -21.3579 | 263.7471 | 13.3529 |  |  | 277.1 | 265.1771 | 298.1894
[28 empty] | 652 | 552.0953 | 99.9047 | 689.4121 | -37.4121 | 537.6496 | 114.3504 |  |  | 652 | 552.0953 | 519.3893
[28 empty] | 351 | 354.9674 | -3.9674 | 306.1498 | 44.8502 | 450.9765 | -99.9765 |  |  | 351 | 354.9674 | 360.3408
[28 empty] | 1992 | 2290.8921 | -298.8921 | 1761.9478 | 230.0522 | 1542.4756 | 449.5244 |  |  | 1992 | 2290.8921 | 2238.6873
[28 empty] | 1292 | 1481.3422 | -189.3422 | 1055.1874 | 236.8126 | 913.1245 | 378.8755 |  |  | 1292 | 1481.3422 | 1477.0002
[30 empty] | 30.4959 |  | 44.0301 |  | 811.5563
[28 empty] | cluster2 | RR | 1.5244 |  | 17.334
[28 empty] | cluster8 | MLR | 13.2606 |  | 2.5047
[28 empty] | cluster8 | MLR | 11.9229 |  | 21.3579
[28 empty] | cluster1 | SVR | 99.9047 |  | 37.4121
[28 empty] | cluster8 | MLR | 3.9674 |  | 44.8502
[28 empty] | cluster6 | SVR | 298.8921 |  | 230.0522
[28 empty] | cluster7 | RF | 189.3422 |  | 236.8126
[28 empty] | cluster4 | MLR | 649.3102 |  | 634.3538
[28 empty] | cluster4 | MLR
[28 empty] | cluster6 | SVR
[28 empty] | cluster8 | MLR
[28 empty] | cluster8 | MLR
[28 empty] | cluster6 | SVR
[28 empty] | cluster1 | SVR
[28 empty] | cluster2 | RR
[28 empty] | cluster2 | RR