## Sheet2
Ni_wt | Re_wt | Co_wt | Al_wt | Ti_wt | W_wt | Mo_wt | Cr_wt | Ta_wt | C_wt | B_wt | Y_wt | Nb_wt | Hf_wt | Ru_wt | Stt | 1lat | 2lat | AtT | 1laT | 2laT | temperature | applied_Stress | τ | DL | G | L | Ni3Al_fraction | Cn | creep_life | Generation
62.5 | 0 | 5 | 5 | 1.5 | 4 | 0 | 10 | 12 | 0 | 0 | 0 | 0 | 0 | 0 | 4 | 4 | 32 | 1285 | 1080 | 870 | 982 | 248.4 | 35.49678 | 1.846243e-21 | 67.93567 | 0.3547781 | 0.68724 | 0.013470289 | 33 | 1st
62.5 | 0 | 5 | 5 | 1.5 | 4 | 0 | 10 | 12 | 0 | 0 | 0 | 0 | 0 | 0 | 4 | 4 | 32 | 1285 | 1080 | 870 | 871 | 517.5 | 35.49678 | 1.846243e-21 | 67.93567 | 0.3547781 | 0.68724 | 0.013470289 | 40 | 1st
62.6957 | 0 | 7.5 | 4.2 | 3.5 | 6 | 1.5 | 9.7 | 4.7 | 0.05 | 0.0043 | 0 | 0 | 0 | 0 | 2 | 4 | 16 | 1265 | 1079 | 899 | 982 | 179.4 | 38.77111 | 6.356101e-21 | 68.70685 | 0.3488868 | 0.58703 | 0.013246 | 50 | 1st
62.9524 | 0 | 7.4 | 4.2 | 3.4 | 6 | 1.5 | 9.6 | 4.7 | 0.05 | 0.0076 | 0 | 0 | 0 | 0 | 2 | 4 | 16 | 1265 | 1079 | 899 | 871 | 379.5 | 39.74615 | 6.341366e-21 | 68.67051 | 0.3490807 | 0.58232 | 0.013392 | 54.1 | 1st
62.447 | 0 | 7.5 | 4.2 | 3.5 | 6.1 | 1.5 | 9.7 | 4.8 | 0.05 | 0.003 | 0 | 0 | 0 | 0 | 2 | 4 | 16 | 1265 | 1079 | 899 | 982 | 179.4 | 38.58971 | 6.372743e-21 | 68.57018 | 0.3482738 | 0.59088 | 0.013246 | 65.6 | 1st
62.447 | 0 | 7.5 | 4.2 | 3.5 | 6.1 | 1.5 | 9.7 | 4.8 | 0.05 | 0.003 | 0 | 0 | 0 | 0 | 2 | 4 | 16 | 1265 | 1079 | 899 | 871 | 379.5 | 38.58971 | 6.372743e-21 | 68.57018 | 0.3482738 | 0.59088 | 0.013246 | 69.2 | 1st
64.53 | 0 | 5 | 4.15 | 3.68 | 6.5 | 0.92 | 10.6 | 4.42 | 0 | 0 | 0 | 0 | 0 | 0 | 3 | 4 | 20 | 1276 | 1080 | 871 | 871 | 448.5 | 41.04734 | 1.807159e-21 | 69.04909 | 0.3493443 | 0.60239 | 0.013059 | 89.2 | 1st
62.9524 | 0 | 7.4 | 4.2 | 3.4 | 6 | 1.5 | 9.6 | 4.7 | 0.05 | 0.0076 | 0 | 0 | 0 | 0 | 2 | 4 | 16 | 1265 | 1079 | 899 | 760 | 621 | 39.74615 | 6.341366e-21 | 68.67051 | 0.3490807 | 0.58232 | 0.013392 | 92.4 | 1st
62.6957 | 0 | 7.5 | 4.2 | 3.5 | 6 | 1.5 | 9.7 | 4.7 | 0.05 | 0.0043 | 0 | 0 | 0 | 0 | 2 | 4 | 16 | 1265 | 1079 | 899 | 760 | 621 | 38.77111 | 6.356101e-21 | 68.70685 | 0.3488868 | 0.58703 | 0.013246 | 92.5 | 1st
62.9524 | 0 | 7.4 | 4.2 | 3.4 | 6 | 1.5 | 9.6 | 4.7 | 0.05 | 0.0076 | 0 | 0 | 0 | 0 | 2 | 4 | 16 | 1265 | 1079 | 899 | 982 | 179.4 | 39.74615 | 6.341366e-21 | 68.67051 | 0.3490807 | 0.58232 | 0.013392 | 98.1 | 1st
64.53 | 0 | 5 | 4.15 | 3.68 | 6.5 | 0.92 | 10.6 | 4.42 | 0 | 0 | 0 | 0 | 0 | 0 | 3 | 4 | 20 | 1276 | 1080 | 871 | 982 | 220.8 | 41.04734 | 1.807159e-21 | 69.04909 | 0.3493443 | 0.60239 | 0.013059 | 114.5 | 1st
62.6957 | 0 | 7.5 | 4.2 | 3.5 | 6 | 1.5 | 9.7 | 4.7 | 0.05 | 0.0043 | 0 | 0 | 0 | 0 | 2 | 4 | 16 | 1265 | 1079 | 899 | 871 | 379.5 | 38.77111 | 6.356101e-21 | 68.70685 | 0.3488868 | 0.58703 | 0.013246 | 133.8 | 1st
64.73 | 0 | 5 | 4.15 | 3.68 | 6.5 | 0.92 | 10.6 | 4.42 | 0 | 0 | 0 | 0 | 0 | 0 | 3 | 4 | 20 | 1276 | 1080 | 871 | 982 | 220.8 | 41.34222 | 1.799735e-21 | 69.20082 | 0.3497016 | 0.5966 | 0.013059 | 173.5 | 1st
67.96 | 0 | 2.52 | 4.4 | 3.18 | 6.5 | 0.92 | 10.1 | 4.42 | 0 | 0 | 0 | 0 | 0 | 0 | 3 | 4 | 20 | 1288 | 1080 | 871 | 982 | 220.8 | 45.35542 | 1.725357e-21 | 68.66553 | 0.3516276 | 0.61259 | 0.0131605 | 224.8 | 1st
67.96 | 0 | 2.52 | 4.4 | 3.18 | 6.5 | 0.92 | 10.1 | 4.42 | 0 | 0 | 0 | 0 | 0 | 0 | 3 | 4 | 20 | 1288 | 1080 | 871 | 871 | 448.5 | 45.35542 | 1.725357e-21 | 68.66553 | 0.3516276 | 0.61259 | 0.0131605 | 240.5 | 1st
64.73 | 0 | 5 | 4.15 | 3.68 | 6.5 | 0.92 | 10.6 | 4.42 | 0 | 0 | 0 | 0 | 0 | 0 | 3 | 4 | 20 | 1288 | 1080 | 871 | 315 | 448.5 | 41.34222 | 1.799735e-21 | 69.20082 | 0.3497016 | 0.5966 | 0.013059 | 277.1 | 1st
64.73 | 0 | 5 | 4.15 | 3.68 | 6.5 | 0.92 | 10.6 | 4.42 | 0 | 0 | 0 | 0 | 0 | 0 | 3 | 4 | 20 | 1288 | 1080 | 871 | 982 | 220.8 | 41.34222 | 1.799735e-21 | 69.20082 | 0.3497016 | 0.5966 | 0.013059 | 304.6 | 1st
64.73 | 0 | 5 | 4.15 | 3.68 | 6.5 | 0.92 | 10.6 | 4.42 | 0 | 0 | 0 | 0 | 0 | 0 | 3 | 4 | 20 | 1276 | 1080 | 871 | 871 | 448.5 | 41.34222 | 1.799735e-21 | 69.20082 | 0.3497016 | 0.5966 | 0.013059 | 339.8 | 1st
67.96 | 0 | 2.52 | 4.4 | 3.18 | 6.5 | 0.92 | 10.1 | 4.42 | 0 | 0 | 0 | 0 | 0 | 0 | 3 | 4 | 20 | 1288 | 1080 | 871 | 760 | 759 | 45.35542 | 1.725357e-21 | 68.66553 | 0.3516276 | 0.61259 | 0.0131605 | 368 | 1st
67.281 | 3 | 5 | 6 | 1 | 3 | 1.5 | 7 | 6 | 0.004 | 0.05 | 0.015 | 0 | 0.15 | 0 | 2 | 4 | 16 | 1307 | 1080 | 898 | 1093 | 138 | 54.58668 | 1.900012e-20 | 57.12318 | 0.3581961 | 0.69541 | 0.013186 | 30.2 | 2nd
67.281 | 3 | 5 | 6 | 1 | 3 | 1.5 | 7 | 6 | 0.004 | 0.05 | 0.015 | 0 | 0.15 | 0 | 2 | 4 | 16 | 1307 | 1080 | 898 | 871 | 552 | 54.58668 | 1.900012e-20 | 57.12318 | 0.3581961 | 0.69541 | 0.013186 | 35.1 | 2nd
64.896 | 3 | 7.5 | 6.5 | 1 | 3 | 0.5 | 5 | 8 | 0.004 | 0.05 | 0.05 | 0 | 0.5 | 0 | 2 | 4 | 16 | 1307 | 1080 | 898 | 1093 | 138 | 46.52361 | 1.38573e-20 | 68.44774 | 0.3558003 | 0.77561 | 0.013207 | 42.3 | 2nd
62.281 | 3 | 10 | 6 | 1 | 3 | 1.5 | 7 | 6 | 0.004 | 0.05 | 0.015 | 0 | 0.15 | 0 | 2 | 4 | 16 | 1307 | 1080 | 898 | 1093 | 138 | 48.05113 | 1.188652e-20 | 68.04099 | 0.3507984 | 0.65488 | 0.013186 | 42.8 | 2nd
64.046 | 3 | 7.5 | 6.2 | 0 | 5 | 1.5 | 6 | 6.5 | 0.004 | 0.05 | 0.05 | 0 | 0.15 | 0 | 2 | 4 | 16 | 1307 | 1080 | 898 | 1093 | 138 | 52.36051 | 1.073736e-20 | 66.98653 | 0.3501618 | 0.68482 | 0.013291 | 43.1 | 2nd
74.781 | 3 | 0 | 7.5 | 0 | 4 | 1.5 | 7 | 2 | 0.05 | 0.004 | 0.015 | 0 | 0.15 | 0 | 2 | 4 | 16 | 1307 | 1080 | 898 | 871 | 552 | 58.97477 | 1.757706e-20 | 65.81386 | 0.3540816 | 0.90197 | 0.013291 | 43.5 | 2nd
62.646 | 3 | 7.5 | 5.75 | 1.5 | 5.9 | 0.5 | 8 | 5 | 0.05 | 0.004 | 0 | 0 | 0.15 | 0 | 2 | 4 | 16 | 1307 | 1080 | 898 | 982 | 276 | 42.38254 | 1.447617e-20 | 57.361 | 0.3542834 | 0.67653 | 0.013216 | 44.5 | 2nd
62.646 | 3 | 7.5 | 5.75 | 1.5 | 5.9 | 0.5 | 8 | 5 | 0.05 | 0.004 | 0 | 0 | 0.15 | 0 | 2 | 4 | 16 | 1307 | 1080 | 898 | 1093 | 138 | 42.38254 | 1.447617e-20 | 57.361 | 0.3542834 | 0.67653 | 0.013216 | 45.5 | 2nd
65.081 | 3 | 7.5 | 6.2 | 0 | 5 | 1.5 | 5 | 6.5 | 0.004 | 0.05 | 0.015 | 0 | 0.15 | 0 | 2 | 4 | 16 | 1307 | 1080 | 898 | 1148 | 90 | 52.39164 | 1.404702e-20 | 67.54758 | 0.3511037 | 0.74841 | 0.013291 | 46.3 | 2nd
62.281 | 3 | 10 | 6 | 1 | 3 | 1.5 | 7 | 6 | 0.004 | 0.05 | 0.015 | 0 | 0.15 | 0 | 2 | 4 | 16 | 1307 | 1080 | 898 | 1148 | 90 | 48.05113 | 1.188652e-20 | 68.04099 | 0.3507984 | 0.65488 | 0.013186 | 47.1 | 2nd
64.781 | 3 | 7.5 | 6.5 | 0.5 | 3 | 1.5 | 5 | 8 | 0.004 | 0.05 | 0.015 | 0 | 0.15 | 0 | 2 | 4 | 16 | 1307 | 1080 | 898 | 1093 | 138 | 52.39164 | 1.404702e-20 | 67.54758 | 0.3511037 | 0.74841 | 0.013164 | 47.6 | 2nd
65.081 | 3 | 7.5 | 6.2 | 0 | 5 | 1.5 | 5 | 6.5 | 0.004 | 0.05 | 0.015 | 0 | 0.15 | 0 | 2 | 4 | 16 | 1307 | 1080 | 898 | 982 | 276 | 54.89175 | 1.119268e-20 | 67.78902 | 0.3526588 | 0.6935 | 0.013291 | 48.7 | 2nd
67.281 | 3 | 5 | 6 | 1 | 3 | 1.5 | 7 | 6 | 0.004 | 0.05 | 0.015 | 0 | 0.15 | 0 | 2 | 4 | 16 | 1307 | 1080 | 898 | 982 | 276 | 54.58668 | 1.900012e-20 | 57.12318 | 0.3581961 | 0.69541 | 0.013186 | 49.1 | 2nd
64.781 | 3 | 7.5 | 6 | 1 | 3 | 1.5 | 7 | 6 | 0.004 | 0.05 | 0.015 | 0 | 0.15 | 0 | 2 | 4 | 16 | 1307 | 1080 | 898 | 982 | 276 | 51.29536 | 1.178833e-20 | 56.99072 | 0.3544009 | 0.67757 | 0.013186 | 51.4 | 2nd
64.781 | 3 | 7.5 | 6 | 1 | 3 | 1.5 | 7 | 6 | 0.004 | 0.05 | 0.015 | 0 | 0.15 | 0 | 2 | 4 | 16 | 1307 | 1080 | 898 | 1148 | 90 | 51.29536 | 1.178833e-20 | 56.99072 | 0.3544009 | 0.67757 | 0.013186 | 52.2 | 2nd
67.281 | 3 | 5 | 6 | 1 | 3 | 1.5 | 7 | 6 | 0.004 | 0.05 | 0.015 | 0 | 0.15 | 0 | 2 | 4 | 16 | 1307 | 1080 | 898 | 1148 | 90 | 54.58668 | 1.900012e-20 | 57.12318 | 0.3581961 | 0.69541 | 0.013186 | 53.5 | 2nd
64.781 | 3 | 7.5 | 6 | 1 | 3 | 1.5 | 7 | 6 | 0.004 | 0.05 | 0.015 | 0 | 0.15 | 0 | 2 | 4 | 16 | 1307 | 1080 | 898 | 871 | 552 | 51.29536 | 1.178833e-20 | 56.99072 | 0.3544009 | 0.67757 | 0.013186 | 53.8 | 2nd
74.781 | 3 | 0 | 7.5 | 0 | 4 | 1.5 | 7 | 2 | 0.05 | 0.004 | 0.015 | 0 | 0.15 | 0 | 2 | 4 | 16 | 1307 | 1080 | 898 | 982 | 276 | 58.97477 | 1.757706e-20 | 65.81386 | 0.3540816 | 0.90197 | 0.013291 | 55.3 | 2nd
64.896 | 3 | 7.5 | 6.5 | 1 | 3 | 0.5 | 5 | 8 | 0.004 | 0.05 | 0.05 | 0 | 0.5 | 0 | 2 | 4 | 16 | 1307 | 1080 | 898 | 982 | 276 | 46.52361 | 1.38573e-20 | 68.44774 | 0.3558003 | 0.77561 | 0.013207 | 55.5 | 2nd
64.896 | 3 | 7.5 | 6.5 | 1 | 3 | 0.5 | 5 | 8 | 0.004 | 0.05 | 0.05 | 0 | 0.5 | 0 | 2 | 4 | 16 | 1307 | 1080 | 898 | 1148 | 90 | 46.52361 | 1.38573e-20 | 68.44774 | 0.3558003 | 0.77561 | 0.013207 | 55.5 | 2nd
62.281 | 3 | 10 | 6 | 1 | 3 | 1.5 | 7 | 6 | 0.004 | 0.05 | 0.015 | 0 | 0.15 | 0 | 2 | 4 | 16 | 1307 | 1080 | 898 | 871 | 552 | 48.05113 | 1.188652e-20 | 68.04099 | 0.3507984 | 0.65488 | 0.013186 | 57.9 | 2nd
60.981 | 3 | 10 | 5.8 | 1.5 | 5 | 1.5 | 7 | 5 | 0.05 | 0.004 | 0.015 | 0 | 0.15 | 0 | 2 | 4 | 16 | 1307 | 1080 | 898 | 871 | 552 | 44.22376 | 2.21898e-20 | 68.72555 | 0.3514202 | 0.66636 | 0.013195 | 59.8 | 2nd
62.281 | 3 | 10 | 6 | 1 | 3 | 1.5 | 7 | 6 | 0.004 | 0.05 | 0.015 | 0 | 0.15 | 0 | 2 | 4 | 16 | 1307 | 1080 | 898 | 982 | 276 | 48.05113 | 1.188652e-20 | 68.04099 | 0.3507984 | 0.65488 | 0.013186 | 63.7 | 2nd
64.046 | 3 | 7.5 | 6.2 | 0 | 5 | 1.5 | 6 | 6.5 | 0.004 | 0.05 | 0.05 | 0 | 0.15 | 0 | 2 | 4 | 16 | 1307 | 1080 | 898 | 871 | 552 | 52.36051 | 1.073736e-20 | 66.98653 | 0.3501618 | 0.68482 | 0.013291 | 64.2 | 2nd
65.281 | 3 | 7.5 | 6.5 | 0.5 | 3 | 1.5 | 5 | 7.5 | 0.004 | 0.05 | 0.015 | 0 | 0.15 | 0 | 2 | 4 | 16 | 1307 | 1080 | 898 | 1093 | 138 | 53.45448 | 1.352805e-20 | 67.78173 | 0.3518009 | 0.74472 | 0.013164 | 64.8 | 2nd
65.281 | 3 | 7.5 | 6.5 | 0.5 | 3 | 1.5 | 5 | 7.5 | 0.004 | 0.05 | 0.015 | 0 | 0.15 | 0 | 2 | 4 | 16 | 1307 | 1080 | 898 | 982 | 276 | 53.45448 | 1.352805e-20 | 67.78173 | 0.3518009 | 0.74472 | 0.013164 | 65.4 | 2nd
59.27 | 3 | 9.5 | 5.6 | 0.6 | 6.5 | 0.6 | 6.5 | 8.2 | 0.025 | 0.005 | 0 | 0 | 0.2 | 0 | 2 | 4 | 20 | 1310 | 1145 | 870 | 950 | 165 | 39.48597 | 4.822001e-21 | 68.17049 | 0.3525189 | 0.65629 | 0.013259 | 5040 | 2nd
60.67 | 3 | 9.5 | 5.7 | 0.6 | 6.5 | 0.6 | 6.5 | 6.7 | 0.025 | 0.005 | 0 | 0 | 0.2 | 0 | 2 | 4 | 20 | 1310 | 1145 | 870 | 950 | 165 | 42.63334 | 5.055987e-21 | 69.06028 | 0.3555752 | 0.64873 | 0.013259 | 5180 | 2nd
60.0695 | 3 | 9.5 | 5.6 | 0.6 | 6.4 | 0.6 | 6.5 | 7.5 | 0.025 | 0.0055 | 0 | 0 | 0.2 | 0 | 2 | 4 | 20 | 1310 | 1145 | 870 | 950 | 165 | 41.43963 | 5.049749e-21 | 68.76718 | 0.3549761 | 0.64621 | 0.013259 | 6815 | 2nd
59.27 | 3 | 9.5 | 5.6 | 0.6 | 6.5 | 0.6 | 6.5 | 8.2 | 0.025 | 0.005 | 0 | 0 | 0.2 | 0 | 2 | 4 | 20 | 1310 | 1145 | 870 | 950 | 200 | 39.48597 | 4.822001e-21 | 68.17049 | 0.3525189 | 0.65629 | 0.013259 | 2280 | 2nd
60.0695 | 3 | 9.5 | 5.6 | 0.6 | 6.4 | 0.6 | 6.5 | 7.5 | 0.025 | 0.0055 | 0 | 0 | 0.2 | 0 | 2 | 4 | 20 | 1310 | 1145 | 870 | 950 | 200 | 41.43963 | 5.049749e-21 | 68.76718 | 0.3549761 | 0.64621 | 0.013259 | 2388 | 2nd
60.67 | 3 | 9.5 | 5.7 | 0.6 | 6.5 | 0.6 | 6.5 | 6.7 | 0.025 | 0.005 | 0 | 0 | 0.2 | 0 | 2 | 4 | 20 | 1310 | 1145 | 870 | 950 | 200 | 42.63334 | 5.055987e-21 | 69.06028 | 0.3555752 | 0.64873 | 0.013259 | 2203 | 2nd
61.7 | 3 | 9 | 5.6 | 1 | 6 | 0.6 | 6.5 | 6.5 | 0 | 0 | 0 | 0 | 0.1 | 0 | 4 | 4 | 20 | 1180 | 1140 | 870 | 850 | 500 | 43.26401 | 4.999393e-21 | 69.58894 | 0.3567673 | 0.65614 | 0.013096 | 917 | 2nd
60.67 | 3 | 9.5 | 5.7 | 0.6 | 6.5 | 0.6 | 6.5 | 6.7 | 0.025 | 0.005 | 0 | 0 | 0.2 | 0 | 2 | 4 | 20 | 1310 | 1145 | 870 | 950 | 250 | 42.63334 | 5.055987e-21 | 69.06028 | 0.3555752 | 0.64873 | 0.013259 | 918 | 2nd
59.27 | 3 | 9.5 | 5.6 | 0.6 | 6.5 | 0.6 | 6.5 | 8.2 | 0.025 | 0.005 | 0 | 0 | 0.2 | 0 | 2 | 4 | 20 | 1310 | 1145 | 870 | 950 | 250 | 39.48597 | 4.822001e-21 | 68.17049 | 0.3525189 | 0.65629 | 0.013259 | 947 | 2nd
61.7 | 3 | 9 | 5.6 | 1 | 6 | 0.6 | 6.5 | 6.5 | 0 | 0 | 0 | 0 | 0.1 | 0 | 4 | 4 | 20 | 1180 | 1140 | 870 | 950 | 240 | 43.26401 | 4.999393e-21 | 69.58894 | 0.3567673 | 0.65614 | 0.013096 | 953 | 2nd
61.6 | 3 | 8 | 6.2 | 0 | 5 | 2 | 7 | 7 | 0 | 0 | 0 | 0 | 0.2 | 0 | 4 | 4 | 20 | 1180 | 1140 | 870 | 850 | 500 | 48.47523 | 6.765512e-21 | 67.09243 | 0.3483545 | 0.68262 | 0.013261 | 805 | 2nd
61.6 | 3 | 8 | 6.2 | 0 | 5 | 2 | 7 | 7 | 0 | 0 | 0 | 0 | 0.2 | 0 | 4 | 4 | 20 | 1180 | 1140 | 870 | 950 | 240 | 48.47523 | 6.765512e-21 | 67.09243 | 0.3483545 | 0.68262 | 0.013261 | 837 | 2nd
61.6 | 3 | 8 | 6.2 | 0 | 5 | 2 | 7 | 7 | 0 | 0 | 0 | 0 | 0.2 | 0 | 4 | 4 | 20 | 1180 | 1140 | 870 | 1050 | 140 | 48.47523 | 6.765512e-21 | 67.09243 | 0.3483545 | 0.68262 | 0.013261 | 416 | 2nd
61.7 | 3 | 9 | 5.6 | 1 | 6 | 0.6 | 6.5 | 6.5 | 0 | 0 | 0 | 0 | 0.1 | 0 | 4 | 4 | 20 | 1180 | 1140 | 870 | 1150 | 90 | 43.26401 | 4.999393e-21 | 69.58894 | 0.3567673 | 0.65614 | 0.013096 | 435 | 2nd
61.6 | 3 | 8 | 6.2 | 0 | 5 | 2 | 7 | 7 | 0 | 0 | 0 | 0 | 0.2 | 0 | 4 | 4 | 20 | 1180 | 1140 | 870 | 1150 | 90 | 48.47523 | 6.765512e-21 | 67.09243 | 0.3483545 | 0.68262 | 0.013261 | 387 | 2nd
61.7 | 3 | 9 | 5.6 | 1 | 6 | 0.6 | 6.5 | 6.5 | 0 | 0 | 0 | 0 | 0.1 | 0 | 4 | 4 | 20 | 1180 | 1140 | 870 | 1100 | 120 | 43.26401 | 4.999393e-21 | 69.58894 | 0.3567673 | 0.65614 | 0.013096 | 377 | 2nd
61.6 | 3 | 8 | 6.2 | 0 | 5 | 2 | 7 | 7 | 0 | 0 | 0 | 0 | 0.2 | 0 | 4 | 4 | 20 | 1180 | 1140 | 870 | 1100 | 120 | 48.47523 | 6.765512e-21 | 67.09243 | 0.3483545 | 0.68262 | 0.013261 | 319 | 2nd
64.781 | 3 | 7.5 | 6.5 | 0.5 | 3 | 1.5 | 5 | 8 | 0.004 | 0.05 | 0.015 | 0 | 0.15 | 0 | 2 | 4 | 16 | 1307 | 1080 | 898 | 1148 | 90 | 52.39164 | 1.404702e-20 | 67.54758 | 0.3511037 | 0.74841 | 0.013164 | 121.4 | 2nd
60.981 | 3 | 10 | 5.8 | 1.5 | 5 | 1.5 | 7 | 5 | 0.05 | 0.004 | 0.015 | 0 | 0.15 | 0 | 2 | 4 | 16 | 1307 | 1080 | 898 | 982 | 276 | 44.22376 | 2.21898e-20 | 68.72555 | 0.3514202 | 0.66636 | 0.013195 | 126.5 | 2nd
62.781 | 3 | 10 | 7 | 0 | 5.5 | 1.5 | 6 | 4 | 0.05 | 0.004 | 0.015 | 0 | 0.15 | 0 | 2 | 4 | 16 | 1307 | 1080 | 898 | 871 | 552 | 48.26885 | 2.303676e-20 | 69.29449 | 0.3544237 | 0.77596 | 0.013291 | 119.2 | 2nd
67 | 6.5 | 4 | 5.18 | 0 | 5.5 | 0 | 2.4 | 9 | 0 | 0 | 0.02 | 0.3 | 0.1 | 0 | 4 | 4 | 20 | 1180 | 1140 | 870 | 950 | 240 | 75.62456 | 7.993528e-21 | 68.50298 | 0.3564783 | 0.62992 | 0.015911 | 3917 | 3rd
66.1 | 6 | 4.5 | 5.36 | 0 | 6 | 0 | 3 | 8.6 | 0 | 0 | 0.04 | 0.3 | 0.1 | 0 | 4 | 4 | 20 | 1180 | 1140 | 870 | 950 | 240 | 70.02742 | 7.943699e-21 | 68.55316 | 0.3564518 | 0.65408 | 0.015732 | 3825 | 3rd
66.1 | 6 | 4.5 | 5.36 | 0 | 6 | 0 | 3 | 8.6 | 0 | 0 | 0.04 | 0.3 | 0.1 | 0 | 4 | 4 | 20 | 1180 | 1140 | 870 | 850 | 500 | 70.02742 | 7.943699e-21 | 68.55316 | 0.3564518 | 0.65408 | 0.015732 | 3054 | 3rd
66.1 | 6 | 4.5 | 5.36 | 0 | 6 | 0 | 3 | 8.6 | 0 | 0 | 0.04 | 0.3 | 0.1 | 0 | 4 | 4 | 20 | 1180 | 1140 | 870 | 1050 | 140 | 70.02742 | 7.943699e-21 | 68.55316 | 0.3564518 | 0.65408 | 0.015732 | 1752 | 3rd
67 | 6.5 | 4 | 5.18 | 0 | 5.5 | 0 | 2.4 | 9 | 0 | 0 | 0.02 | 0.3 | 0.1 | 0 | 4 | 4 | 20 | 1180 | 1140 | 870 | 1050 | 140 | 75.62456 | 7.993528e-21 | 68.50298 | 0.3564783 | 0.62992 | 0.015911 | 1803 | 3rd
67 | 6.5 | 4 | 5.18 | 0 | 5.5 | 0 | 2.4 | 9 | 0 | 0 | 0.02 | 0.3 | 0.1 | 0 | 4 | 4 | 20 | 1180 | 1140 | 870 | 1100 | 120 | 75.62456 | 7.993528e-21 | 68.50298 | 0.3564783 | 0.62992 | 0.015911 | 592 | 3rd
64.9 | 5.8 | 4.8 | 5.78 | 0 | 6.8 | 0 | 3.8 | 7.5 | 0 | 0 | 0.02 | 0.5 | 0.1 | 0 | 4 | 4 | 20 | 1180 | 1140 | 870 | 1150 | 90 | 63.48307 | 6.474535e-21 | 67.86193 | 0.352418 | 0.70751 | 0.015545 | 593 | 3rd
66.1 | 6 | 4.5 | 5.36 | 0 | 6 | 0 | 3 | 8.6 | 0 | 0 | 0.04 | 0.3 | 0.1 | 0 | 4 | 4 | 20 | 1180 | 1140 | 870 | 1100 | 120 | 70.02742 | 7.943699e-21 | 68.55316 | 0.3564518 | 0.65408 | 0.015732 | 584 | 3rd
65.89 | 5.61 | 0.99 | 5.2 | 0 | 7.56 | 0.81 | 4.27 | 8.52 | 0.07 | 0.03 | 0 | 0.83 | 0.22 | 0 | 4 | 4 | 20 | 1280 | 1080 | 871 | 1040 | 137.2 | 61.06427 | 4.517333e-21 | 53.96456 | 0.3507816 | 0.75214 | 0.0154088 | 454.3 | 3rd
67 | 6.5 | 4 | 5.18 | 0 | 5.5 | 0 | 2.4 | 9 | 0 | 0 | 0.02 | 0.3 | 0.1 | 0 | 4 | 4 | 20 | 1180 | 1140 | 870 | 1200 | 70 | 75.62456 | 7.993528e-21 | 68.50298 | 0.3564783 | 0.62992 | 0.015911 | 281 | 3rd
66.1 | 6 | 4.5 | 5.36 | 0 | 6 | 0 | 3 | 8.6 | 0 | 0 | 0.04 | 0.3 | 0.1 | 0 | 4 | 4 | 20 | 1180 | 1140 | 870 | 1200 | 70 | 70.02742 | 7.943699e-21 | 68.55316 | 0.3564518 | 0.65408 | 0.015732 | 261 | 3rd
64.9 | 5.8 | 4.8 | 5.78 | 0 | 6.8 | 0 | 3.8 | 7.5 | 0 | 0 | 0.02 | 0.5 | 0.1 | 0 | 4 | 4 | 20 | 1180 | 1140 | 870 | 1200 | 70 | 63.48307 | 6.474535e-21 | 67.86193 | 0.352418 | 0.70751 | 0.015545 | 213 | 3rd
60.996 | 3.2 | 6 | 5.8 | 0 | 5 | 3 | 8 | 5 | 0.05 | 0.004 | 0 | 0 | 0.15 | 2 | 2 | 4 | 16 | 1307 | 1080 | 898 | 982 | 276 | 119.4323 | 0.001309842 | 61.51446 | 0.3623811 | 0.84633 | 0.01358 | 43.8 | 4th
64.396 | 4.5 | 7.5 | 6.4 | 0 | 0 | 3 | 8 | 6 | 0.05 | 0.004 | 0 | 0 | 0.15 | 2 | 2 | 4 | 16 | 1307 | 1080 | 898 | 1093 | 138 | 50.12758 | 2.125593e-20 | 67.05121 | 0.350557 | 0.66368 | 0.013811 | 44.1 | 4th
65.146 | 3.1 | 7.5 | 5.9 | 0 | 1.5 | 3.65 | 8 | 5 | 0.05 | 0.004 | 0 | 0 | 0.15 | 2 | 2 | 4 | 16 | 1307 | 1080 | 898 | 1093 | 138 | 43.30986 | 1.498583e-20 | 68.17931 | 0.3505981 | 0.66771 | 0.013144 | 55.2 | 4th
65.146 | 3.1 | 7.5 | 5.9 | 0 | 1.5 | 3.65 | 8 | 5 | 0.05 | 0.004 | 0 | 0 | 0.15 | 2 | 2 | 4 | 16 | 1307 | 1080 | 898 | 871 | 552 | 43.30986 | 1.498583e-20 | 68.17931 | 0.3505981 | 0.66771 | 0.013144 | 56.3 | 4th
65.146 | 3.1 | 7.5 | 5.9 | 0 | 1.5 | 3.65 | 8 | 5 | 0.05 | 0.004 | 0 | 0 | 0.15 | 2 | 2 | 4 | 16 | 1307 | 1080 | 898 | 982 | 276 | 43.30986 | 1.498583e-20 | 68.17931 | 0.3505981 | 0.66771 | 0.013144 | 56.3 | 4th
60.996 | 4.5 | 7.5 | 5.8 | 0 | 5 | 3 | 8 | 5 | 0.05 | 0.004 | 0 | 0 | 0.15 | 2 | 2 | 4 | 16 | 1307 | 1080 | 898 | 1093 | 138 | 119.4323 | 0.001309842 | 61.51446 | 0.3623811 | 0.84633 | 0.013811 | 57.4 | 4th
60.996 | 4.5 | 7.5 | 5.8 | 0 | 5 | 3 | 8 | 5 | 0.05 | 0.004 | 0 | 0 | 0.15 | 2 | 2 | 4 | 16 | 1307 | 1080 | 898 | 871 | 552 | 119.4323 | 0.001309842 | 61.51446 | 0.3623811 | 0.84633 | 0.013811 | 85.6 | 4th
64.396 | 4.5 | 7.5 | 6.4 | 0 | 0 | 3 | 8 | 6 | 0.05 | 0.004 | 0 | 0 | 0.15 | 2 | 2 | 4 | 16 | 1307 | 1080 | 898 | 871 | 552 | 50.12758 | 2.125593e-20 | 67.05121 | 0.350557 | 0.66368 | 0.013811 | 101.9 | 4th
64.396 | 4.5 | 7.5 | 6.4 | 0 | 0 | 3 | 8 | 6 | 0.05 | 0.004 | 0 | 0 | 0.15 | 2 | 2 | 4 | 16 | 1307 | 1080 | 898 | 982 | 276 | 50.12758 | 2.125593e-20 | 67.05121 | 0.350557 | 0.66368 | 0.013811 | 161.8 | 4th
63.9 | 7.2 | 6.4 | 5.47 | 0 | 5.2 | 2.3 | 1.8 | 9.5 | 0 | 0 | 0.03 | 0.3 | 0.2 | 5 | 4 | 4 | 20 | 1180 | 1140 | 870 | 950 | 240 | 71.53549 | 1.14339e-20 | 68.47544 | 0.3558765 | 0.65713 | 0.014188 | 3764 | 5th
67 | 6.5 | 4 | 5.18 | 0 | 5.5 | 2.3 | 2.4 | 9 | 0 | 0 | 0.02 | 0.3 | 0.1 | 5 | 4 | 4 | 20 | 1180 | 1140 | 870 | 850 | 500 | 75.62456 | 7.993528e-21 | 68.50298 | 0.3564783 | 0.62992 | 0.014186 | 3243 | 5th
67.9 | 7.5 | 3.1 | 4.75 | 0 | 5 | 2.3 | 1.4 | 10 | 0 | 0 | 0.05 | 0.2 | 0.1 | 5 | 4 | 4 | 20 | 1180 | 1140 | 870 | 950 | 240 | 83.46757 | 8.121756e-21 | 68.26312 | 0.3555211 | 0.58396 | 0.014318 | 3427 | 5th
63.9 | 7.2 | 6.4 | 5.47 | 0 | 5.2 | 2 | 1.8 | 9.5 | 0 | 0 | 0.03 | 0.3 | 0.2 | 5 | 4 | 4 | 20 | 1180 | 1140 | 870 | 850 | 500 | 71.53549 | 1.14339e-20 | 68.47544 | 0.3558765 | 0.65713 | 0.014319 | 2721 | 5th
67.9 | 7.5 | 3.1 | 4.75 | 0 | 5 | 2 | 1.4 | 10 | 0 | 0 | 0.05 | 0.2 | 0.1 | 5 | 4 | 4 | 20 | 1180 | 1140 | 870 | 850 | 500 | 83.46757 | 8.121756e-21 | 68.26312 | 0.3555211 | 0.58396 | 0.014319 | 2537 | 5th
67 | 6.5 | 4 | 5.18 | 0 | 5.5 | 2.4 | 2.4 | 9 | 0 | 0 | 0.02 | 0.3 | 0.1 | 5 | 4 | 4 | 20 | 1180 | 1140 | 870 | 1050 | 140 | 75.62456 | 7.993528e-21 | 68.50298 | 0.3564783 | 0.62992 | 0.014318 | 1803 | 5th
63.9 | 7.2 | 6.4 | 5.47 | 0 | 5.2 | 2 | 1.8 | 9.5 | 0 | 0 | 0.03 | 0.3 | 0.2 | 5 | 4 | 4 | 20 | 1180 | 1140 | 870 | 1050 | 140 | 71.53549 | 1.14339e-20 | 68.47544 | 0.3558765 | 0.65713 | 0.014319 | 1648 | 5th
67.9 | 7.5 | 3.1 | 4.75 | 0 | 5 | 2.4 | 1.4 | 10 | 0 | 0 | 0.05 | 0.2 | 0.1 | 5 | 4 | 4 | 20 | 1180 | 1140 | 870 | 1050 | 140 | 83.46757 | 8.121756e-21 | 68.26312 | 0.3555211 | 0.58396 | 0.014318 | 1423 | 5th
63.9 | 7.2 | 6.4 | 5.47 | 0 | 5.2 | 2 | 1.8 | 9.5 | 0 | 0 | 0.03 | 0.3 | 0.2 | 5 | 4 | 4 | 20 | 1180 | 1140 | 870 | 1100 | 120 | 71.53549 | 1.14339e-20 | 68.47544 | 0.3558765 | 0.65713 | 0.014319 | 583 | 5th
67.9 | 7.5 | 3.1 | 4.75 | 0 | 5 | 2.4 | 1.4 | 10 | 0 | 0 | 0.05 | 0.2 | 0.1 | 5 | 4 | 4 | 20 | 1180 | 1140 | 870 | 1100 | 120 | 83.46757 | 8.121756e-21 | 68.26312 | 0.3555211 | 0.58396 | 0.014322 | 487 | 5th
67.9 | 7.5 | 3.1 | 4.75 | 0 | 5 | 2.4 | 1.4 | 10 | 0 | 0 | 0.05 | 0.2 | 0.1 | 5 | 4 | 4 | 20 | 1180 | 1140 | 870 | 1150 | 90 | 83.46757 | 8.121756e-21 | 68.26312 | 0.3555211 | 0.58396 | 0.014322 | 473 | 5th
63.9 | 7.2 | 6.4 | 5.47 | 0 | 5.2 | 2 | 1.8 | 9.5 | 0 | 0 | 0.03 | 0.3 | 0.2 | 5 | 4 | 4 | 20 | 1180 | 1140 | 870 | 1200 | 70 | 71.53549 | 1.14339e-20 | 68.47544 | 0.3558765 | 0.65713 | 0.014319 | 232 | 5th
67 | 6.5 | 4 | 5.18 | 0 | 5.5 | 2.4 | 2.4 | 9 | 0 | 0 | 0.02 | 0.3 | 0.1 | 5 | 4 | 4 | 20 | 1180 | 1140 | 870 | 1200 | 70 | 75.62456 | 7.993528e-21 | 68.50298 | 0.3564783 | 0.62992 | 0.014318 | 281 | 5th
67.9 | 7.5 | 3.1 | 4.75 | 0 | 5 | 2 | 1.4 | 10 | 0 | 0 | 0.05 | 0.2 | 0.1 | 5 | 4 | 4 | 20 | 1180 | 1140 | 870 | 1200 | 70 | 83.46757 | 8.121756e-21 | 68.26312 | 0.3555211 | 0.58396 | 0.0143186 | 167 | 5th